## JULY_2025
Sr. No. | Date | Part No. | Part Name | Defects Dropdown (Type of Defects) | Defect Description | Rejection Quantity (No. of parts rejected) | Sale Quantity (No. of parts dispatched) | Cost per part (Individual part cost) | Rejection Cost (Rejection quantity x Cost per part) | Debit cost (Penalty from buyer) | Total Rejection Cost (Rejection Cost + Debit Cost) | Process Dropdown (Type of Process) | Process Description | Unit Location | Machine | Location
1 | 05.07.2025 | 51846260M10181 | Bonnet Assy. | Spot Open | Spot Open | 2 | 1212 | 1550.98 | 3101.96 | 3101.96 | 6203.92 | Welding | co2 welding | Unit 4 | SI/SGM/03 | JSR
2 | 15.07.2025 | 51846260M10181 | Bonnet Assy. | Dimension not ok | Bow 7mm | 1 | 1212 | 1550.98 | 1550.98 | 1550.98 | 3101.96 | Pressing | co2 welding | Unit 10 | PP/13 | JSR
3 | 21.07.2025 | 215754408214 | Contractor relay mtg bracket | Low DFT | LOW DFT | 45 | 500 | 37.26 | 1676.7 | 1676.7 | 3353.4 | Pressing | co2 welding | Unit 11 | PP/14 | JSR
4 | 15.07.2025 | 508846100102 | ASSY STEEERING COLUMN BRACKET | Defective loose parts | CIRCLIP LOCKING OPEN UP | 1 | 1065 | 1130.65 | 1130.65 | 1130.65 | 2261.3 | Pressing | co2 welding | Unit 12 | PP/15 | JSR
5 | 25.07.2025 | 508742308604 | SPACER | Hole shift | Hole out | 200 | 2340 | 8.98 | 1796 | 1796 | 3592 | Pressing | co2 welding | Unit 13 | PP/16 | JSR
6 | 25.07.2025 | 3213560051 | SPACER | Dimension not ok | Outside Diametor under size | 31 | 1136 | 8.98 | 278.38 | 278.38 | 556.76 | Pressing | Pressing | Unit 14 | PP/17 | JSR
7 | 11.07.2025 | 281688520170 | Bracket Assy cross member RH | Dimension not ok | Distance 180mm observed 177 | 5 | 150 | 27.14 | 135.7 | 135.7 | 271.4 | Pressing | Drilling | Unit 15 | PP/18 | JSR
8 | 11.07.2025 | 281688520169 | Bracket Assy cross member LH | Dimension not ok | Distance 180mm observed 177 | 17 | 150 | 27.14 | 461.38 | 461.38 | 922.76 | Pressing | co2 welding | Unit 16 | PP/19 | JSR
9 | 04.07.2025 | 500849108208 | HEAT SHIELD | Surface roughness | Grnding mark on outside surface | 2 | 15 | 1303.96 | 2607.92 | 2607.92 | 5215.84 | Pressing | Spot | Unit 18 | PP/21 | JSR
10 | 04.07.2025 | 500849108207 | HEAT SHIELD | Surface roughness | Grnding mark on outside surface | 1 | 10 | 412.8 | 412.8 | 412.8 | 825.6 | Pressing | Logistics | Unit 19 | PP/22 | JSR
11 | 23.07.2025 | 508154400101 | Bracket Assy licence plate | Hole Undersize | Hole dia under size | 175 | 400 | 10.2 | 1785 | 1785 | 3570 | Welding | co2 welding | Unit 4 | SI/SGM/03 | JSR
12 | 23.07.2025 | 508154400101 | Bracket Assy licence plate | Hole Undersize | Hole dia under size | 43 | 400 | 10.2 | 438.6 | 438.6 | 877.2 | Pressing | co2 welding | Unit 10 | PP/13 | JSR
13 | 12.07.2025 | 500849108208 | HEAT SHIELD | Surface roughness | Grnding mark on outside surface | 5 | 15 | 1303.96 | 6519.8 | 6519.8 | 13039.6 | Pressing | co2 welding | Unit 11 | PP/14 | JSR
14 | 10.07.2025 | 269126820109 | Anchor bracker assy selection cable | Wrong forming | wrong orientation of bending | 100 | 550 | 71.49 | 7149 | 7149 | 14298 | Pressing | co2 welding | Unit 12 | PP/15 | JSR
15 | 10.07.2025 | 269126820109 | Anchor bracker assy selection cable | Wrong forming | wrong orientation of bending | 50 | 550 | 71.49 | 3574.5 | 71.49 | 3645.99 | Pressing | co2 welding | Unit 13 | PP/16 | JSR

## August _2025 (2)
Sr. No. | Date | Part No. | Part Name | Defects Dropdown (Type of Defects) | Defect Description | Rejection Quantity (No. of parts rejected) | Sale Quantity (No. of parts dispatched) | Cost per part (Individual part cost) | Rejection Cost (Rejection quantity x Cost per part) | Debit cost (Penalty from buyer) | Total Rejection Cost (Rejection Cost + Debit Cost) | Process Dropdown (Type of Process) | Process Description | Unit Location | Machine | Location
1 | 06.08.2025 | 508846100102 | Assy steering column support | Dimension not ok | Bracket position shifted Actual 103 found 98.5mm | 145 | 1203 | 1550.98 | 224892.1 | 224892 | 449784.1 | Welding | co2 welding | Unit 4 | SI/SGM/03 | JSR
2 | 06.08.2025 | 268089100125 | Mounting bracket assy front | Dimension not ok | Mtg bracket gap 30mm actual found 34.5 | 1 | 2003 | 479.15 | 479.15 | 479.15 | 958.3 | Pressing | co2 welding | Unit 10 | PP/13 | JSR
3 | 20.08.2025 | 556080900167 | Bracket Assy | Development Rejection | DVP sample rejeted | 2 | 2 | 85.31 | 170.62 | 170.62 | 341.24 | Pressing | co2 welding | Unit 11 | PP/14 | JSR
4 | 20.08.2025 | 41034760380192 | KIT ASSY FOR VENT CAP | Taper Nut | Poor finish bolt taper | 9 | 20 | 302.48 | 2722.32 | 2722.32 | 5444.64 | Pressing | co2 welding | Unit 12 | PP/15 | JSR
5 | 20.08.2025 | 41034760380192 | KIT ASSY FOR VENT CAP | Taper Nut | Poor finish bolt taper | 3 | 20 | 302.48 | 907.44 | 907.44 | 1814.88 | Pressing | co2 welding | Unit 13 | PP/16 | JSR
6 | 20.08.2025 | 500846108208 | Heat shield tail pipe | Surface roughness | Grinding mark | 2 | 0 | 1303.36 | 2606.72 | 2606.72 | 5213.44 | Pressing | Pressing | Unit 14 | PP/17 | JSR
7 | 02.08.2025 | 25744600012960 | Assy steering bracket ZF type. | Dimension not ok | center distance 100 obs 99 | 1 | 0 | 918.35 | 918.35 | 918.35 | 1836.7 | Pressing | Drilling | Unit 15 | PP/18 | JSR
8 | 19.08.2025 | 508846100107 | Assy steering column support | Dimension not ok | Bracket position shifted Actual 103 found 98.5mm | 8 | 840 | 1216.45 | 9731.6 | 9731.6 | 19463.2 | Pressing | co2 welding | Unit 16 | PP/19 | JSR
9 | 05.08.2025 | 51846260M10181 | Bonnet Assy. | Spot Open | Spot Open | 13 | 1488 | 1550.98 | 20162.74 | 20162.74 | 40325.48 | Pressing | Spot | Unit 18 | PP/21 | JSR
10 | 05.08.2025 | 51846260M10181 | Bonnet Assy. | Logistic Damage | Damage | 1 | 1488 | 1550.98 | 1550.98 | 1550.98 | 3101.96 | Pressing | Logistics | Unit 19 | PP/22 | JSR

## September_2025
Sr. No. | Date | Part No. | Part Name | Defects Dropdown (Type of Defects) | Defect Description | Rejection Quantity (No. of parts rejected) | Sale Quantity (No. of parts dispatched) | Cost per part (Individual part cost) | Rejection Cost (Rejection quantity x Cost per part) | Debit cost (Penalty from buyer) | Total Rejection Cost (Rejection Cost + Debit Cost) | Process Dropdown (Type of Process) | Process Description | Unit Location | Machine | Location
1 | 11.09.2025 | 5156477700101 | Bracket assy fuel filter | Rusty | Rusty | 200 | 2857 | 168.86 | 33772 | 33772 | 67544 | powder coating | powder coating | Unit 4 | SI/OVN/01 | JSR
2 | 11.09.2025 | 5156477700101 | Bracket assy fuel filter | Mounting surface taper 5..5mm | Dimensional | 110 | 2857 | 168.86 | 18574.6 | 18574.6 | 37149.2 | welding | co2 welding | Unit 4 | SI/DE/WM/01 | JSR

## October_2025
Sr. No. | Date | Part No. | Part Name | Defects Dropdown (Type of Defects) | Defect Description | Rejection Quantity (No. of parts rejected) | Sale Quantity (No. of parts dispatched) | Cost per part (Individual part cost) | Rejection Cost (Rejection quantity x Cost per part) | Debit cost (Penalty from buyer) | Total Rejection Cost (Rejection Cost + Debit Cost) | Process Dropdown (Type of Process) | Process Description | Unit Location | Machine | Location
1 | 15.10.2025 | 503931307168 | Gusset bumper cross member lh | Pressing hole deformed | Pressing hole deformed | 150 | 250 | 185.27 | 27790.5 | 30056.38 | 57846.88 | powder coating | powder coating | Unit 4 | SI/OVN/01 | JSR
2 | 15.10.2025 | 503931307169 | Gusset bumper cross member rh | Pressing hole deformed | Pressing hole deformed | 150 | 250 | 185.27 | 27790.5 | 30056.38 | 57846.88 | welding | co2 welding | Unit 4 | SI/DE/WM/01 | JSR

## November _2025
Sr. No. | Date | Part No. | Part Name | Defects Dropdown (Type of Defects) | Defect Description | Rejection Quantity (No. of parts rejected) | Sale Quantity (No. of parts dispatched) | Cost per part (Individual part cost) | Rejection Cost (Rejection quantity x Cost per part) | Debit cost (Penalty from buyer) | Total Rejection Cost (Rejection Cost + Debit Cost) | Process Dropdown (Type of Process) | Process Description | Unit Location | Machine | Location
1 | 24.11.2025 | 508846100107 | Assy steerig column | Spindle thread damage | Thread Damge | 2 | 1547 | 1213.77 | 2427.54 | 2864.19 | 5291.73 | powder coating | powder coating | Unit 4 | SI/OVN/01 | JSR
2 | 24.11.2025 | 508846100102 | Assy steering column | welding broken | clamping stand welding broken | 1 | 874 | 1148.61 | 1148.61 | 1358.31 | 2506.92 | welding | co2 welding | Unit 4 | SI/DE/WM/01 | JSR
3 | 24.11.2025 | 280846100103 | Assy steering column | Spindle loose | Spindle loose | 1 | 32 | 1235.34 | 1235.34 | 1457.7 | 2693.04 | Assembly | sub assembly | Unit 4 |  | JSR

## December _2025
Sr. No. | Date | Part No. | Part Name | Defects Dropdown (Type of Defects) | Defect Description | Rejection Quantity (No. of parts rejected) | Sale Quantity (No. of parts dispatched) | Cost per part (Individual part cost) | Rejection Cost (Rejection quantity x Cost per part) | Debit cost (Penalty from buyer) | Total Rejection Cost (Rejection Cost + Debit Cost) | Process Dropdown (Type of Process) | Process Description | Unit Location | Machine | Location
1 | 11.12.2025 | 278650010126 | Assy Aux water tank mtg RH | weld nut missing | weld nut missing | 25 | 1547 | 1213.77 | 30344.25 | 2864.19 | 33208.44 | powder coating | powder coating | Unit 4 | SI/OVN/01 | JSR
2 | 11.12.2025 | 278650010127 | Assy Aux water tank mtg LH | weld nut missing | weld nut missing | 25 | 874 | 1148.61 | 28715.25 | 1358.31 | 30073.56 | welding | co2 welding | Unit 4 | SI/DE/WM/01 | JSR
3 | 11.12.2025 | 508846100107 | Assy steering column | Bolt slip | Bolt slip | 3 | 32 | 1235.34 | 3706.02 | 1457.7 | 5163.72 | Assembly | sub assembly | Unit 4 | SIDM/01 | JSR
4 | 11.12.2025 | 264146200102 | Assy steering column | Thread Missing | Thread Missing | 19 | 308 | 392 | 7448 | 8788.64 | 16236.64 | Assembly | sub assembly | Unit 4 | SI/DM/03 | JSR

## January _2026
Sr. No. | Date | Part No. | Part Name | Defects Dropdown (Type of Defects) | Defect Description | Rejection Quantity (No. of parts rejected) | Sale Quantity (No. of parts dispatched) | Cost per part (Individual part cost) | Rejection Cost (Rejection quantity x Cost per part) | Debit cost (Penalty from buyer) | Total Rejection Cost (Rejection Cost + Debit Cost) | Process Dropdown (Type of Process) | Process Description | Unit Location | Machine | Location
1 | 12.1.2026 | 508846100107 | Assy steering column | weld nut missing | weld nut missing | 7 | 1623 | 1213.77 | 8496.39 | 2864.19 | 11360.58 | powder coating | powder coating | Unit 4 | SI/OVN/01 | JSR
2 | 31.01.2026 | 51846260M10181 | Assy Bonnet | Toggle clamp position variations | Toggle clamp position | 35 | 2584 | 1657.48 | 58011.8 | 1358.31 | 59370.11 | welding | co2 welding | Unit 4 | SI/DE/WM/01 | JSR
3 | 31.01.2026 | 268089100125 | Mounting brtacket Front | Dimn 50 mm observed 53) | Dimn 50 mm observed 53) | 1 | 2091 | 477.12 | 477.12 | 1457.7 | 1934.82 | Assembly | sub assembly | Unit 4 | SIDM/01 | JSR

## February 2026
Sr. No. | Date | Part No. | Part Name | Defects Dropdown (Type of Defects) | Defect Description | Rejection Quantity (No. of parts rejected) | Sale Quantity (No. of parts dispatched) | Cost per part (Individual part cost) | Rejection Cost (Rejection quantity x Cost per part) | Debit cost (Penalty from buyer) | Total Rejection Cost (Rejection Cost + Debit Cost) | Process Dropdown (Type of Process) | Process Description | Unit Location | Machine | Location
1 | 03.02.2026 | 570922128203 | Engine lifting Hook | Thread Jam | M8 Thread Jam | 73 | 924 | 149.49 | 10912.77 | 2864.19 | 13776.96 | powder coating | powder coating | Unit 4 | SI/OVN/01 | JSR
2 | 07.02.2026 | 508846100102 | Steering column | Blot slip | Universal mounting bolt slip | 1 | 1691 | 1148.61 | 1148.61 | 1358.31 | 2506.92 | welding | co2 welding | Unit 4 | SI/DE/WM/01 | JSR
3 | 09.02.2026 | 583026820101 | Anchor mtg bracket | hole out | Hole osition out | 3 | 300 | 84.84 | 254.52 | 1457.7 | 1712.22 | Assembly | sub assembly | Unit 4 | SI/DE/WM/01 | JSR
4 | 26.02.2026 | 51846260M10181 | Assy Bonnet | weld nut offset | weld nut offset | 5 | 2794 | 1657.48 | 8287.4 | 1458.7 | 9746.1 | Assembly | co2 welding | Unit 4 | SI/DE/WM/01 | JSR
5 | 26.02.2026 | 278650010127 | Bracket Assy Aux water tank LH | Dimensionally | Dimnesion 20mm observed 24mm | 27 | 10098 | 38.65 | 1043.55 | 1459.7 | 2503.25 | Press shop | Pressing | Unit 4 | SI/DE/WM/01 | JSR
6 | 26.02.2026 | 278650010126 | Bracket Assy Aux water tank LH | Dimensionally | Dimnesion 20mm observed 24mm | 34 | 10116 | 38.65 | 1314.1 | 1460.7 | 2774.8 | Press shop | Pressing | Unit 4 | SI/DE/WM/01 | JSR
7 | 26.02.2026 | 508846100107 | Steering column | Damage | Spindle Damge | 2 | 1695 | 1213.77 | 2427.54 | 1460.7 | 3888.24 | Assembly | sub assembly | Unit 4 | SI/DE/WM/01 | JSR

## March_2026
Sr. No. | Date | Part No. | Part Name | Defects Dropdown (Type of Defects) | Defect Description | Rejection Quantity (No. of parts rejected) | Sale Quantity (No. of parts dispatched) | Cost per part (Individual part cost) | Rejection Cost (Rejection quantity x Cost per part) | Debit cost (Penalty from buyer) | Total Rejection Cost (Rejection Cost + Debit Cost) | Process Dropdown (Type of Process) | Process Description | Unit Location | Machine | Location
1 | 06.03.2026 | 570913130126 | Support Bracket Assy | Dimensionally | Dimension not ok (Dimn10.3 observed 9.75) | 55 | 219 | 72.41 | 3982.55 | 3686 | 7668.55 | Press shop | Piercing | Unit 4 | SI/OVN/01 | JSR
2 | 06.03.2026 | 508846100102 | Steering column | Spline Damage | Spline Damage | 3 | 1584 | 1141.46 | 3424.38 | 3445.83 | 6870.21 | welding | co2 welding | Unit 4 | SI/DE/WM/01 | JSR
3 | 06.03.2026 | 500754303301 | Horn mtg bracket | hole out | Hole position out | 1 | 8500 | 21.8 | 21.8 | 21.8 | 43.6 | Assembly | sub assembly | Unit 4 | SI/DE/WM/01 | JSR
4 | 06.03.2026 | 51846260M10181 | Assy Bonnet | weld nut offset | weld nut cover | 21 | 3074 | 1631.05 | 34252.05 | 34807.08 | 69059.13 | Assembly | co2 welding | Unit 4 | SI/DE/WM/01 | JSR
5 | 23.03.2026 | 508846100102 | Steering column | Circlip open out | Circlip open out | 10 | 1584 | 1141.46 | 11414.6 | 11486.1 | 22900.7 | Press shop | Pressing | Unit 4 | SI/DE/WM/01 | JSR

## April_2026
Sr. No. | Date | Part No. | Part Name | Defects Dropdown (Type of Defects) | Defect Description | Rejection Quantity (No. of parts rejected) | Sale Quantity (No. of parts dispatched) | Cost per part (Individual part cost) | Rejection Cost (Rejection quantity x Cost per part) | Debit cost (Penalty from buyer) | Total Rejection Cost (Rejection Cost + Debit Cost) | Process Dropdown (Type of Process) | Process Description | Unit Location | Machine | Location
1 | 27.04.2026 | 508554710101 | Bracket Assy Vehicle Tracking Assy mtg | Visually | Deep Die mark | 106 | 7840 | 19.71 | 2089.26 | 2055.34 | 4144.6 | Press shop | Piercing | Unit 4 | SI/PP/13 | JSR
2 | 27.04.2026 | 281688530123 | Grill Assy Headlamp LH | Welding Defect | Welding Defect | 30 | 350 | 332.02 | 9960.6 | 11611.9 | 21572.5 | welding | co2 welding | Unit 4 | SI/PP/14 | JSR
3 | 27.04.2026 | 281688530124 | Grill Assy Headlamp RH | Welding Defect | Welding Defect | 30 | 350 | 332.02 | 9960.6 | 11611.9 | 21572.5 | Assembly | sub assembly | Unit 4 | SI/PP/15 | JSR
4 | 06.04.2026 | 51846260M10181 | Assy Bonnet | Rusty | Rusty | 6 | 2838 | 1631.05 | 9786.3 | 9786.3 | 19572.6 | Assembly | co2 welding | Unit 4 | SI/PP/16 | JSR
5 | 06.04.2026 | 275146100104 | Steering column | Over All Length Exceed By 4mm | Over All Length Exceed By 4mm | 10 | 20 | 418.3 | 4183 | 4.183 | 4187.183 | Press shop | Pressing | Unit 4 | SI/PP/17 | JSR
6 | 06.04.2026 | 508846100107 | Steering column | Heavy Burrs in Mtg Area | Heavy Burrs in Mtg Area | 2 | 1444 | 1206.39 | 2412.78 | 2412.78 | 4825.56 | Press shop | Pressing | Unit 5 | SI/PP/18 | JSR

## May _2026
Sr. No. | Date | Part No. | Part Name | Defects Dropdown (Type of Defects) | Defect Description | Rejection Quantity (No. of parts rejected) | Sale Quantity (No. of parts dispatched) | Cost per part (Individual part cost) | Rejection Cost (Rejection quantity x Cost per part) | Debit cost (Penalty from buyer) | Total Rejection Cost (Rejection Cost + Debit Cost) | Process Dropdown (Type of Process) | Process Description | Unit Location | Machine | Location
1 | 27.05.2026 | 275146100104 | Assy steering column support | Dimensionaly | Dimension 234mm found 228.3mm | 33 | 78 | 418.3 | 13803.9 | 14063.61 | 27867.51 | Press shop | Piercing | Unit 4 | SI/PP/13 | JSR
2 | 27.05.2026 | 281688530123 | Grill Assy Headlamp LH | Paint Defect | Without CED coating | 40 | 583 | 332.02 | 13280.8 | 15482.54 | 28763.34 | welding | co2 welding | Unit 4 | SI/PP/14 | JSR
3 | 27.05.2026 | 281688530124 | Grill Assy Headlamp RH | Paint Defect | Without CED coating | 40 | 583 | 332.02 | 13280.8 | 15482.54 | 28763.34 | Assembly | sub assembly | Unit 4 | SI/PP/15 | JSR
4 | 27.05.2026 | 274789100105 | Assy cross tube | Powder coating peel off | Powder caoting | 5 | 166 | 2667.91 | 13339.55 | 13339.55 | 26679.1 | Assembly | co2 welding | Unit 4 | SI/PP/16 | JSR
5 | 16.05.2026 | 274789100105 | Assy cross tube | serration Jam and fitment issue | serration Jam and fitment issue | 1 | 166 | 2667.91 | 2667.91 | 2667.91 | 5335.82 | Press shop | Pressing | Unit 4 | SI/PP/17 | JSR
6 | 07.05.2026 | 505383800101 | Assy intake grill assy | Deep grinding mark | Deep grinding mark | 12 | 500 | 70.99 | 851.88 | 851.88 | 1703.76 | Press shop | Pressing | Unit 5 | SI/PP/18 | JSR
7 | 07.05.2026 | 508846100107 | Assy steering column support | Sencor bracket bend | Sencor bracket bend | 1 | 1063 | 1206.39 | 1206.39 | 1206.39 | 2412.78 | Press shop | Pressing | Unit 5 | SI/PP/18 | JSR

## June _2026
Sr. No. | Date | Part No. | Part Name | Defects Dropdown (Type of Defects) | Defect Description | Rejection Quantity (No. of parts rejected) | Sale Quantity (No. of parts dispatched) | Cost per part (Individual part cost) | Rejection Cost (Rejection quantity x Cost per part) | Debit cost (Penalty from buyer) | Total Rejection Cost (Rejection Cost + Debit Cost) | Process Dropdown (Type of Process) | Process Description | Unit Location | Machine | Location
1 | 29.06.2026 | 275146100104 | Assy steering column support | Dimensionaly | Dimension 234mm found 228.3mm | 12 | 85 | 418.3 | 5019.6 | 5114.04 | 10133.64 | Press shop | Piercing | Unit 4 | SI/PP/13 | JSR
2 | 27.06.2026 | 508054610101 | BRACKET ASSY,FUSE BOX MTG | Scoring marks | Deep scoring marks | 5 | 8450 | 11.02 | 55.1 | 65.02 | 120.12 | welding | co2 welding | Unit 4 | SI/PP/14 | JSR
3 | 11.06.2026 | 276831600111 | Assy Ramp RH | Adhesion Failed | Powder coating defects | 20 | 40 | 1423.64 | 28472.8 | 29222.6 | 57695.4 | Assembly | sub assembly | Unit 4 | SI/PP/15 | JSR
4 | 11.06.2026 | 276831600112 | Assy Ramp LH | Adhesion Failed | Powder coating defects | 20 | 40 | 1423.64 | 28472.8 | 29222.6 | 57695.4 | Assembly | co2 welding | Unit 4 | SI/PP/16 | JSR

## July_2026
Sr. No. | Date | Part No. | Part Name | Defects Dropdown (Type of Defects) | Defect Description | Rejection Quantity (No. of parts rejected) | Sale Quantity (No. of parts dispatched) | Cost per part (Individual part cost) | Rejection Cost (Rejection quantity x Cost per part) | Debit cost (Penalty from buyer) | Total Rejection Cost (Rejection Cost + Debit Cost) | Process Dropdown (Type of Process) | Process Description | Unit Location | Machine | Location
1 | 13.07.2026 | 508054610101 | BRACKET ASSY,FUSE BOX MTG | visually | Deep scoring marks | 5 | 15560 | 11.02 | 55.1 | 54.5 | 109.6 | Press shop | Piercing | Unit 4 | SI/PP/13 | JSR
2 | 13.07.2026 | 278650010127 | Bracket Assy water tank mtg _LH | visually | Weld nut offset | 1 | 9550 | 37.98 | 37.98 | 44.28 | 82.26 | welding | co2 welding | Unit 4 | SI/PP/14 | JSR
3 | 12.07.2026 | 500754303301 | Bracket Horn mtg | Visually | scratch mark | 30 | 6365 | 21.8 | 654 | 646.2 | 1300.2 | Assembly | sub assembly | Unit 4 | SI/PP/15 | JSR
4 | 12.07.2026 | 278650010126 | Bracket Assy water tank mtg _RH | Visually | Thread cut out | 2 | 9550 | 37.98 | 75.96 | 88.58 | 164.54 | Assembly | co2 welding | Unit 4 | SI/PP/16 | JSR
5 | 12.07.2026 | 275146100104 | Assy steering column support | Dimensionally | Height Vriation 1.5mm | 7 | 96 | 418.3 | 2928.1 | 2983.19 | 5911.29 | Assembly | co2 welding | Unit 4 | SI/PP/16 | JSR
6 | 12.07.2026 | 208246100105 | Assy steering column support | Visually | combi Mtg Thread Jam | 1 | 221 | 456.42 | 456.42 | 538.58 | 995 | Assembly | co2 welding | Unit 4 | SI/PP/16 | JSR

## August_2026
Sr. No. | Date | Part No. | Part Name | Defects Dropdown (Type of Defects) | Defect Description | Rejection Quantity (No. of parts rejected) | Sale Quantity (No. of parts dispatched) | Cost per part (Individual part cost) | Rejection Cost (Rejection quantity x Cost per part) | Debit cost (Penalty from buyer) | Total Rejection Cost (Rejection Cost + Debit Cost) | Process Dropdown (Type of Process) | Process Description | Unit Location | Machine | Location
1 | 05.08.2026 | 287942300177 | Bracket Assy chamber Mtg | Dimensionally | center distance Out | 38 | 3969 | 388.99 | 14781.62 | 15920 | 30701.62 | Press shop | Piercing | Unit 4 | SI/PP/13 | JSR
2 | 05.08.2026 | 508846100102 | Assy steering column support | Dimensionally | Naccle mtg weld nut taper | 1 | 1203 | 1173.85 | 1173.85 | 1141.46 | 2315.31 | welding | co2 welding | Unit 4 | SI/PP/14 | JSR
3 | 05.08.2026 | 508846100107 | Assy steering column support | Visually | Thread Slip | 1 | 840 | 1241.95 | 1241.95 | 1206 | 2447.95 | Assembly | sub assembly | Unit 4 | SI/PP/15 | JSR
4 | 05.08.2026 | 268089100125 | Mounting bracket Assy Front | Visually | Mounting plate Taper | 5 | 2003 | 510.75 | 2553.75 | 2110.05 | 4663.8 | Assembly | co2 welding | Unit 4 | SI/PP/16 | JSR