## Sheet1
Sr. No. | Date | Part No. | Part Name | Defects Dropdown (Type of Defects) | Defect Description | Rejection Quantity (No. of parts rejected) | Sale Quantity (No. of parts dispatched) | Cost per part (Individual part cost) | Rejection Cost (Rejection quantity x Cost per part) | Debit cost (Penalty from buyer) | Total Rejection Cost (Rejection Cost + Debit Cost) | Process Dropdown (Type of Process) | Process Description | Unit Location | Machine | Location
1 | 2026-08-01 | 278601174213 | Clamp | Hole Mismatch | Hole Offset | 3 | 4365 | 2.78 | 8.34 | 0 | 8.34 | Pressing | Pressing | Unit II |  | PUN
2 | 2026-08-18 | 285526200134 | Bracket Assy ,C-Mount | Welding spatter | 1) Found welding spatter in hole 2)Concentricity disturbs by 0.5 mm bolt foul during fm | 3 | 1676 | 591.14 | 1773.42 | 0 | 1773.42 | welding | welding | Unit III |  | PUN
3 | 2026-08-01 | 269126820109 | ASSY. ANCHORING SELECTION BRACKET | Machining burr | Machining Burr observed | 3 | 10680 | 67.7 | 203.1 | 0 | 203.1 | Machining | Machining | Ramco Automatics |  | PUN
1 | 2026-08-07 | 284569500122 | CLRPRT_ASY_1-HEADLINER BEADING ASSY - Winger | Wrong forming | Wrong Bending. Unable to assemble | 3 | 250 | 57.72 | 173.16 | 0 | 173.16 | Bending | Bending | W 127 |  | PUN
2 | 2026-08-11 | 570601170197 | Bracket Assy, Dipstick Mtg | Hole Mismatch | Bracket hole position is mismatched | 2 | 50 | 49.51 | 99.02 | 0 | 99.02 | welding | welding | Ramco Automatics |  | PUN
3 | 2026-08-20 | 555066400101 | ASSY. STRUCTURE | Welding Overlapp | Part recd. with Base plate cross welded, unable to | 1 | 50 | 1413.91 | 1413.91 | 0 | 1413.91 | welding | welding | W 127 |  | PUN
3 | 2026-08-24 | 554729500101 | BRACKET ASSY,BOOSTER MTG | Other | Support plate inclined fitted, so BOOSTER MTG not fitted. | 1 | 2356 | 307.17 | 307.17 | 0 | 307.17 | Surface Protection | Surface Protection | Jayson powder coating. |  | PUN
1 | 2026-08-17 | 585860100130 | Ultra Cab drop hook assy | Wrong weld nut | Wrong weld nut welded ( M5 weld nut instead of M6) | 1 | 2990 | 68.26 | 68.26 | 0 | 68.26 | welding | welding | Unit II |  | PUN
2 | 2026-08-22 | 253423400139 | ASSY BRACKET(FOR PS PUMP):SFC410 BS-IIIL | Excess powder | Dimension 23 -0.2 found plus i.e. 23.39mm. | 1 | 75 | 567.98 | 567.98 | 0 | 567.98 | Surface Protection | Surface Protection | Ramco Automatics |  | PUN
3 | 2026-08-03 | 219029100122 | CLUTCH PEDAL ASSY WITH BUSH | Poor Welding | Improper welding at stopper plate (Bend) | 1 | 3867 | 209.44 | 209.44 | 0 | 209.44 | welding | welding | unit III |  | PUN
1984.86

## Defects (hidden)
Adhesion Fail | Adhesion Fail
Angle Not OK | Angle Not OK
Bkt missing | Bkt missing
Blank Burr | Blank Burr
Blank Cut | Blank Cut
Blistering | Blistering
Blow Hole | Blow Hole
Bubble mark | Bubble mark
Burr | Burr
Coating Damage | Coating Damage
Corner Cut | Corner Cut
Crack | Crack
Crater Pipe | Crater Pipe
Deep Spot | Deep Spot
Defective loose parts | Defective loose parts
Dent | Dent
Development Rejection | Development Rejection
Dimension not ok | Dimension not ok
Excess Back Penetration | Excess Back Penetration
Excess powder | Excess powder
Fitment Issue | Fitment Issue
Forming shift | Forming shift
Forming Taper/coller open | Forming Taper/coller open
Fouling Issue | Fouling Issue
Hole burr | Hole burr
Hole Concentricity | Hole Concentricity
Hole issue | Hole issue
Hole Mismatch | Hole Mismatch
Hole missing | Hole missing
Hole Oblong | Hole Oblong
Hole Oversize | Hole Oversize
Hole pull up/Oblong | Hole pull up/Oblong
Hole shift | Hole shift
Hole Undersize | Hole Undersize
Hook Mark | Hook Mark
Incomplete Joint | Incomplete Joint
Lack Of Fusion | Lack Of Fusion
Logistic Damage | Logistic Damage
Logistic not as per requirement | Logistic not as per requirement
Low DFT | Low DFT
Machining burr | Machining burr
Material fold | Material fold
Nut missing | Nut missing
Nut shift/Offset | Nut shift/Offset
Operation Missing | Operation Missing
Other | Other
Paint damage | Paint damage
Part wrong/Taper | Part wrong/Taper
Peeling | Peeling
Pin Holes | Pin Holes
plating low | plating low
Poor Welding | Poor Welding
Porosity | Porosity
Retainer gap | Retainer gap
RUPD Strip Direction Wrong | RUPD Strip Direction Wrong
Rusty | Rusty
Scoring | Scoring
Scratch mark | Scratch mark
Shabby welding | Shabby welding
Shearing size oversize | Shearing size oversize
Shearing size undersize | Shearing size undersize
Slot Missing | Slot Missing
Spot burr | Spot burr
Spot missing | Spot missing
Spot Open | Spot Open
Step Marks In Hole | Step Marks In Hole
Stud missing | Stud missing
Surface roughness | Surface roughness
Taper Nut | Taper Nut
Tapping Not ok | Tapping Not ok
Thinning | Thinning
Thread damage | Thread damage
Thread missing | Thread missing
Trolley wheel jam | Trolley wheel jam
Uncover coating | Uncover coating
Wall Thickness Oversize | Wall Thickness Oversize
Wall Thickness Undersize | Wall Thickness Undersize
Weaviness | Weaviness
Weld Burn | Weld Burn
Welding missing | Welding missing
Welding Overlapp | Welding Overlapp
Welding spatter | Welding spatter
Welding Undercut | Welding Undercut
Wire Rope Cut | Wire Rope Cut
Wrinkle | Wrinkle
Wrong Challan | Wrong Challan
Wrong forming | Wrong forming
Wrong Material | Wrong Material
Wrong part packing | Wrong part packing
Wrong screening | Wrong screening
Wrong sticker | Wrong sticker
Wrong thickness | Wrong thickness
Wrong weld nut | Wrong weld nut

## Process (hidden)
Assembly | Assembly
Logistics | Logistics
Machining | Machining
Other | Other
Pressing | Pressing
Surface protection | Surface protection
Welding | Welding